## Sheet1
ROX去除率(%) | [6 empty] | As(V)去除率(%) | [6 empty] | ROX吸附量(mg/g) | [6 empty] | As(V)吸附量(mg/g)
吸附剂用量(g/L) | pH | 3 | 5 | 6 | 7 | 9 | 吸附剂用量(g/L) | pH | 3 | 5 | 6 | 7 | 9 | 吸附剂用量(g/L) | pH | 3 | 5 | 6 | 7 | 9 | 吸附剂用量(g/L) | pH | 3 | 5 | 6 | 7 | 9
| 温度(℃) | [6 empty] | 温度(℃) | [6 empty] | 温度(℃) | [6 empty] | 温度(℃)
0.2 | 15 | 77.56 | 77.23 | 77.05 | 34.89 | 26.17 | 0.2 | 15 | 92.49 | 91.5651 | 89.43783 | 92.41 | 88.88289 | 0.2 | 15 | 40.3807 | 40.1 | 39.85539 | 16.9222 | 14.2355 | 0.2 | 15 | 4.93 | 5.1 | 4.9 | 4.88 | 4.95
| 25 | 77.03 | 76.82 | 76.4 | 32.62 | 25.77 |  | 25 | 93.12 | 92.1888 | 90.04704 | 93.04 | 89.48832 |  | 25 | 39.9779 | 39.7 | 39.45783 | 16.7534 | 14.0935 |  | 25 | 4.9 | 4.92 | 5.02 | 4.95 | 4.62
| 30 | 75.65 | 74.89 | 74.38 | 30.23 | 24.89 |  | 30 | 93.47 | 92.5353 | 90.38549 | 93.39 | 89.82467 |  | 30 | 40.16923 | 39.89 | 39.646671 | 17.56 | 14.62 |  | 30 | 5 | 4.78 | 4.93 | 4.96 | 4.83
| 35 | 75.9 | 75.65 | 74.79 | 30.85 | 25.3 |  | 35 | 94.18 | 93.2382 | 91.07206 | 94.1 | 90.50698 |  | 35 | 39.00111 | 38.73 | 38.493747 | 16.34406 | 13.74915 |  | 35 | 5.13 | 4.93 | 4.95 | 4.9 | 5.01
| 45 | 80.6 | 79.53 | 78.89 | 35.9 | 28.1 |  | 45 | 94.03 | 93.0897 | 90.92701 | 93.95 | 90.36283 |  | 45 | 34.51996 | 34.28 | 34.070892 | 14.46616 | 12.1694 |  | 45 | 4.9 | 4.85 | 4.98 | 5.1 | 4.92
0.4 | 15 | 94.5 | 94.63 | 94.02 | 53.37 | 46.89 | 0.4 | 15 | 98.4 | 96.93 | 95.1528 | 98.32 | 94.5624 | 0.4 | 15 | 24.54059 | 24.37 | 24.221343 | 11.56 | 8.65135 | 0.4 | 15 | 2.6826 | 2.575296 | 2.736252 | 2.6826 | 2.521644
| 25 | 93.03 | 92.34 | 92.59 | 53.29 | 46.78 |  | 25 | 98.93 | 97.9407 | 95.66531 | 98.85 | 94.96 |  | 25 | 25.02395 | 24.85 | 24.698415 | 10.4867 | 8.03 |  | 25 | 2.6826 | 2.843556 | 2.789904 | 2.71 | 2.736252
| 30 | 90.8 | 89.98 | 90.34 | 51.78 | 43.2 |  | 30 | 99.31 | 98.3169 | 96.03277 | 99.23 | 95.32 |  | 30 | 25.7792 | 25.6 | 25.44384 | 10.8032 | 9.088 |  | 30 | 2.736252 | 2.64 | 2.575296 | 2.6826 | 2.575296
| 35 | 90.97 | 90.89 | 90.26 | 52.43 | 44.1 |  | 35 | 99.8 | 99.63 | 96.52 | 99.73 | 95.93 |  | 35 | 24.18814 | 24.02 | 23.873478 | 10.13644 | 8.5271 |  | 35 | 2.6826 | 2.521644 | 2.736252 | 2.61 | 2.7
| 45 | 95.3 | 94.78 | 94.3 | 56.39 | 47.72 |  | 45 | 99.78 | 98.7822 | 96.48726 | 99.7 | 95.88858 |  | 45 | 22.4561 | 22.3 | 22.16397 | 9.4106 | 7.9165 |  | 45 | 2.63 | 2.575296 | 2.736252 | 2.7 | 2.521644
0.6 | 15 | 97.12 | 96.34 | 96.3 | 39.25 | 32.12 | 0.6 | 15 | 94.39 | 93.4461 | 91.27513 | 94.31 | 90.70879 | 0.6 | 15 | 12.3861 | 12.3 | 12.22497 | 5.1906 | 4.3665 | 0.6 | 15 | 2.51 | 2.48 | 2.58 | 2.51 | 2.63
| 25 | 96.1 | 95.45 | 95.3 | 38.75 | 32.1 |  | 25 | 95.03 | 94.0797 | 92.27 | 94.95 | 91.32383 |  | 25 | 12.34582 | 12.69 | 12.185214 | 5.17372 | 4.4 |  | 25 | 2.48 | 2.5 | 2.51 | 2.46 | 2.51
| 30 | 93.78 | 93.99 | 93.03 | 37.17 | 30.47 |  | 30 | 95.39 | 94.4361 | 92.24213 | 95.31 | 91.66979 |  | 30 | 12.01351 | 11.93 | 11.857227 | 5.03446 | 4.23515 |  | 30 | 2.48 | 2.39 | 2.52 | 2.51 | 2.43
| 35 | 94.27 | 94.54 | 93.83 | 38.02 | 30.27 |  | 35 | 96.1 | 95.139 | 92.9287 | 96.02 | 92.09 |  | 35 | 11.39924 | 11.32 | 11.250948 | 4.77704 | 4.0186 |  | 35 | 2.51 | 2.48 | 2.41 | 2.38 | 2.37
| 45 | 97.89 | 96.67 | 96.94 | 40.38 | 39.31 |  | 45 | 95.93 | 94.9707 | 92.76431 | 95.85 | 92.18873 |  | 45 | 10.41238 | 10.34 | 10.276926 | 4.36348 | 3.6707 |  | 45 | 2.51 | 2.43 | 2.5 | 2.53 | 2.49
0.8 | 15 | 99.43 | 99.13 | 99.23 | 45.38 | 32.98 | 0.8 | 15 | 97.64 | 96.6636 | 94.41788 | 97.56 | 93.83204 | 0.8 | 15 | 9.88 | 9.81 | 9.750159 | 4.13982 | 3.48255 | 0.8 | 15 | 1.23 | 1.2 | 1.18 | 1.19 | 1.18
| 25 | 99.3 | 99.1 | 98.93 | 42.13 | 30.68 |  | 25 | 97.95 | 97 | 94.71765 | 97.87 | 94.12995 |  | 25 | 9.87 | 9.85 | 9.34 | 3.97 | 3.77 |  | 25 | 1.21 | 1.2 | 1.23 | 1.18 | 1.2
| 30 | 96.89 | 96.7 | 96.95 | 41.89 | 32.46 |  | 30 | 98.21 | 97.2279 | 94.96907 | 98.63 | 94.37981 |  | 30 | 9.87 | 9.81 | 9.750159 | 4.07 | 3.48255 |  | 30 | 1.19 | 1.18 | 1.19 | 1.21 | 1.2
| 35 | 97.31 | 97.12 | 97.04 | 42.78 | 34.23 |  | 35 | 98.35 | 97.3665 | 95.10445 | 98.27 | 94.51435 |  | 35 | 9.73 | 9.69 | 9.630891 | 4.08918 | 3.43995 |  | 35 | 1.23 | 1.22 | 1.23 | 1.2 | 1.17
| 45 | 99.28 | 99.1 | 98.76 | 42.58 | 34.59 |  | 45 | 98.15 | 97.1685 | 94.91105 | 98.07 | 94.32215 |  | 45 | 9.04 | 9.04 | 8.984856 | 3.81488 | 3.2092 |  | 45 | 1.19 | 1.23 | 1.22 | 1.21 | 1.23
1 | 15 | 99.46 | 99.4 | 99.27 | 48.78 | 35.23 | 1 | 15 | 93.27 | 92.3373 | 90.19209 | 92.73 | 89.63247 | 1 | 15 | 8.41852 | 8.36 | 8.58 | 3.52792 | 3.12 | 1 | 15 | 0.93 | 0.99 | 1.02 | 1 | 0.98
| 25 | 99.17 | 99.34 | 98.94 | 48.27 | 35.67 |  | 25 | 93.47 | 92.5353 | 90.38549 | 93.39 | 89.82467 |  | 25 | 8.3581 | 8.3 | 8.24937 | 3.5026 | 2.9465 |  | 25 | 0.93 | 0.96 | 0.92 | 0.95 | 0.96
| 30 | 97.45 | 98.34 | 96.87 | 45.48 | 34.97 |  | 30 | 93.9 | 92.961 | 90.8013 | 93.82 | 90.2379 |  | 30 | 8.48901 | 8.43 | 8.378577 | 3.55746 | 3.04 |  | 30 | 0.96 | 0.96 | 0.98 | 1 | 1.03
| 35 | 97.46 | 98.88 | 96.97 | 45.9 | 33.76 |  | 35 | 95.05 | 94.0995 | 91.91335 | 94.97 | 91.34305 |  | 35 | 7.4518 | 7.51 | 7.35486 | 3.33 | 2.627 |  | 35 | 0.96 | 0.97 | 1 | 0.96 | 0.95
| 45 | 99.45 | 99.42 | 99.37 | 47.89 | 34.03 |  | 45 | 94.67 | 93.7233 | 91.54589 | 94.59 | 90.97787 |  | 45 | 7.44173 | 7.39 | 7.344921 | 3.11858 | 2.62345 |  | 45 | 0.95 | 0.93 | 0.88 | 0.78 | 0.85