## Sheet1
pH | 温度 | 吸附剂用量 | ROX率 | As(v)率 | ROX吸附量 | As吸附量 | 总吸附量
3 | 15 | 0.2 | 77.56 | 92.49 | 40.3807 | 4.93 | 45.3107
5 | 15 | 0.2 | 77.23 | 91.5651 | 40.1 | 5.1 | 45.2
6 | 15 | 0.2 | 77.05 | 89.43783 | 39.85539 | 4.9 | 44.75539
7 | 15 | 0.2 | 34.89 | 92.41 | 16.9222 | 4.88 | 21.8022
9 | 15 | 0.2 | 26.17 | 88.88289 | 14.2355 | 4.95 | 19.1855
3 | 25 | 0.2 | 77.03 | 93.12 | 39.9779 | 4.9 | 44.8779
5 | 25 | 0.2 | 76.82 | 92.1888 | 39.7 | 4.92 | 44.62
6 | 25 | 0.2 | 76.4 | 90.04704 | 39.45783 | 5.02 | 44.47783
7 | 25 | 0.2 | 32.62 | 93.04 | 16.7534 | 4.95 | 21.7034
9 | 25 | 0.2 | 25.77 | 89.48832 | 14.0935 | 4.62 | 18.7135
3 | 30 | 0.2 | 75.65 | 93.47 | 40.16923 | 5 | 45.16923
5 | 30 | 0.2 | 74.89 | 92.5353 | 39.89 | 4.78 | 44.67
6 | 30 | 0.2 | 74.38 | 90.38549 | 39.646671 | 4.93 | 44.576671
7 | 30 | 0.2 | 30.23 | 93.39 | 17.56 | 4.96 | 22.52
9 | 30 | 0.2 | 24.89 | 89.82467 | 14.62 | 4.83 | 19.45
3 | 35 | 0.2 | 75.9 | 94.18 | 39.00111 | 5.13 | 44.13111
5 | 35 | 0.2 | 75.65 | 93.2382 | 38.73 | 4.93 | 43.66
6 | 35 | 0.2 | 74.79 | 91.07206 | 38.493747 | 4.95 | 43.443747
7 | 35 | 0.2 | 30.85 | 94.1 | 16.34406 | 4.9 | 21.24406
9 | 35 | 0.2 | 25.3 | 90.50698 | 13.74915 | 5.01 | 18.75915
3 | 45 | 0.2 | 80.6 | 94.03 | 34.51996 | 4.9 | 39.41996
5 | 45 | 0.2 | 79.53 | 93.0897 | 34.28 | 4.85 | 39.13
6 | 45 | 0.2 | 78.89 | 90.92701 | 34.070892 | 4.98 | 39.050892
7 | 45 | 0.2 | 35.9 | 93.95 | 14.46616 | 5.1 | 19.56616
9 | 45 | 0.2 | 28.1 | 90.36283 | 12.1694 | 4.92 | 17.0894
3 | 15 | 0.4 | 94.5 | 98.4 | 24.54059 | 2.6826 | 27.22319
5 | 15 | 0.4 | 94.63 | 96.93 | 24.37 | 2.575296 | 26.945296
6 | 15 | 0.4 | 94.02 | 95.1528 | 24.221343 | 2.736252 | 26.957595
7 | 15 | 0.4 | 53.37 | 98.32 | 11.56 | 2.6826 | 14.2426
9 | 15 | 0.4 | 46.89 | 94.5624 | 8.65135 | 2.521644 | 11.172994
3 | 25 | 0.4 | 93.03 | 98.93 | 25.02395 | 2.6826 | 27.70655
5 | 25 | 0.4 | 92.34 | 97.9407 | 24.85 | 2.843556 | 27.693556
6 | 25 | 0.4 | 92.59 | 95.66531 | 24.698415 | 2.789904 | 27.488319
7 | 25 | 0.4 | 53.29 | 98.85 | 10.4867 | 2.71 | 13.1967
9 | 25 | 0.4 | 46.78 | 94.96 | 8.03 | 2.736252 | 10.766252
3 | 30 | 0.4 | 90.8 | 99.31 | 25.7792 | 2.736252 | 28.515452
5 | 30 | 0.4 | 89.98 | 98.3169 | 25.6 | 2.64 | 28.24
6 | 30 | 0.4 | 90.34 | 96.03277 | 25.44384 | 2.575296 | 28.019136
7 | 30 | 0.4 | 51.78 | 99.23 | 10.8032 | 2.6826 | 13.4858
9 | 30 | 0.4 | 43.2 | 95.32 | 9.088 | 2.575296 | 11.663296
3 | 35 | 0.4 | 90.97 | 99.8 | 24.18814 | 2.6826 | 26.87074
5 | 35 | 0.4 | 90.89 | 99.63 | 24.02 | 2.521644 | 26.541644
6 | 35 | 0.4 | 90.26 | 96.52 | 23.873478 | 2.736252 | 26.60973
7 | 35 | 0.4 | 52.43 | 99.73 | 10.13644 | 2.61 | 12.74644
9 | 35 | 0.4 | 44.1 | 95.93 | 8.5271 | 2.7 | 11.2271
3 | 45 | 0.4 | 95.3 | 99.78 | 22.4561 | 2.63 | 25.0861
5 | 45 | 0.4 | 94.78 | 98.7822 | 22.3 | 2.575296 | 24.875296
6 | 45 | 0.4 | 94.3 | 96.48726 | 22.16397 | 2.736252 | 24.900222
7 | 45 | 0.4 | 56.39 | 99.7 | 9.4106 | 2.7 | 12.1106
9 | 45 | 0.4 | 47.72 | 95.88858 | 7.9165 | 2.521644 | 10.438144
3 | 15 | 0.6 | 97.12 | 94.39 | 12.3861 | 2.51 | 14.8961
5 | 15 | 0.6 | 96.34 | 93.4461 | 12.3 | 2.48 | 14.78
6 | 15 | 0.6 | 96.3 | 91.27513 | 12.22497 | 2.58 | 14.80497
7 | 15 | 0.6 | 39.25 | 94.31 | 5.1906 | 2.51 | 7.7006
9 | 15 | 0.6 | 32.12 | 90.70879 | 4.3665 | 2.63 | 6.9965
3 | 25 | 0.6 | 96.1 | 95.03 | 12.34582 | 2.48 | 14.82582
5 | 25 | 0.6 | 95.45 | 94.0797 | 12.69 | 2.5 | 15.19
6 | 25 | 0.6 | 95.3 | 92.27 | 12.185214 | 2.51 | 14.695214
7 | 25 | 0.6 | 38.75 | 94.95 | 5.17372 | 2.46 | 7.63372
9 | 25 | 0.6 | 32.1 | 91.32383 | 4.4 | 2.51 | 6.91
3 | 30 | 0.6 | 93.78 | 95.39 | 12.01351 | 2.48 | 14.49351
5 | 30 | 0.6 | 93.99 | 94.4361 | 11.93 | 2.39 | 14.32
6 | 30 | 0.6 | 93.03 | 92.24213 | 11.857227 | 2.52 | 14.377227
7 | 30 | 0.6 | 37.17 | 95.31 | 5.03446 | 2.51 | 7.54446
9 | 30 | 0.6 | 30.47 | 91.66979 | 4.23515 | 2.43 | 6.66515
3 | 35 | 0.6 | 94.27 | 96.1 | 11.39924 | 2.51 | 13.90924
5 | 35 | 0.6 | 94.54 | 95.139 | 11.32 | 2.48 | 13.8
6 | 35 | 0.6 | 93.83 | 92.9287 | 11.250948 | 2.41 | 13.660948
7 | 35 | 0.6 | 38.02 | 96.02 | 4.77704 | 2.38 | 7.15704
9 | 35 | 0.6 | 30.27 | 92.09 | 4.0186 | 2.37 | 6.3886
3 | 45 | 0.6 | 97.89 | 95.93 | 10.41238 | 2.51 | 12.92238
5 | 45 | 0.6 | 96.67 | 94.9707 | 10.34 | 2.43 | 12.77
6 | 45 | 0.6 | 96.94 | 92.76431 | 10.276926 | 2.5 | 12.776926
7 | 45 | 0.6 | 40.38 | 95.85 | 4.36348 | 2.53 | 6.89348
9 | 45 | 0.6 | 39.31 | 92.18873 | 3.6707 | 2.49 | 6.1607
3 | 15 | 0.8 | 99.43 | 97.64 | 9.88 | 1.23 | 11.11
5 | 15 | 0.8 | 99.13 | 96.6636 | 9.81 | 1.2 | 11.01
6 | 15 | 0.8 | 99.23 | 94.41788 | 9.750159 | 1.18 | 10.930159
7 | 15 | 0.8 | 45.38 | 97.56 | 4.13982 | 1.19 | 5.32982
9 | 15 | 0.8 | 32.98 | 93.83204 | 3.48255 | 1.18 | 4.66255
3 | 25 | 0.8 | 99.3 | 97.95 | 9.87 | 1.21 | 11.08
5 | 25 | 0.8 | 99.1 | 97 | 9.85 | 1.2 | 11.05
6 | 25 | 0.8 | 98.93 | 94.71765 | 9.34 | 1.23 | 10.57
7 | 25 | 0.8 | 42.13 | 97.87 | 3.97 | 1.18 | 5.15
9 | 25 | 0.8 | 30.68 | 94.12995 | 3.77 | 1.2 | 4.97
3 | 30 | 0.8 | 96.89 | 98.21 | 9.87 | 1.19 | 11.06
5 | 30 | 0.8 | 96.7 | 97.2279 | 9.81 | 1.18 | 10.99
6 | 30 | 0.8 | 96.95 | 94.96907 | 9.750159 | 1.19 | 10.940159
7 | 30 | 0.8 | 41.89 | 98.63 | 4.07 | 1.21 | 5.28
9 | 30 | 0.8 | 32.46 | 94.37981 | 3.48255 | 1.2 | 4.68255
3 | 35 | 0.8 | 97.31 | 98.35 | 9.73 | 1.23 | 10.96
5 | 35 | 0.8 | 97.12 | 97.3665 | 9.69 | 1.22 | 10.91
6 | 35 | 0.8 | 97.04 | 95.10445 | 9.630891 | 1.23 | 10.860891
7 | 35 | 0.8 | 42.78 | 98.27 | 4.08918 | 1.2 | 5.28918
9 | 35 | 0.8 | 34.23 | 94.51435 | 3.43995 | 1.17 | 4.60995
3 | 45 | 0.8 | 99.28 | 98.15 | 9.04 | 1.19 | 10.23
5 | 45 | 0.8 | 99.1 | 97.1685 | 9.04 | 1.23 | 10.27
6 | 45 | 0.8 | 98.76 | 94.91105 | 8.984856 | 1.22 | 10.204856
7 | 45 | 0.8 | 42.58 | 98.07 | 3.81488 | 1.21 | 5.02488
9 | 45 | 0.8 | 34.59 | 94.32215 | 3.2092 | 1.23 | 4.4392
3 | 15 | 1 | 99.46 | 93.27 | 8.41852 | 0.93 | 9.34852
5 | 15 | 1 | 99.4 | 92.3373 | 8.36 | 0.99 | 9.35
6 | 15 | 1 | 99.27 | 90.19209 | 8.58 | 1.02 | 9.6
7 | 15 | 1 | 48.78 | 92.73 | 3.52792 | 1 | 4.52792
9 | 15 | 1 | 35.23 | 89.63247 | 3.12 | 0.98 | 4.1
3 | 25 | 1 | 99.17 | 93.47 | 8.3581 | 0.93 | 9.2881
5 | 25 | 1 | 99.34 | 92.5353 | 8.3 | 0.96 | 9.26
6 | 25 | 1 | 98.94 | 90.38549 | 8.24937 | 0.92 | 9.16937
7 | 25 | 1 | 48.27 | 93.39 | 3.5026 | 0.95 | 4.4526
9 | 25 | 1 | 35.67 | 89.82467 | 2.9465 | 0.96 | 3.9065
3 | 30 | 1 | 97.45 | 93.9 | 8.48901 | 0.96 | 9.44901
5 | 30 | 1 | 98.34 | 92.961 | 8.43 | 0.96 | 9.39
6 | 30 | 1 | 96.87 | 90.8013 | 8.378577 | 0.98 | 9.358577
7 | 30 | 1 | 45.48 | 93.82 | 3.55746 | 1 | 4.55746
9 | 30 | 1 | 34.97 | 90.2379 | 3.04 | 1.03 | 4.07
3 | 35 | 1 | 97.46 | 95.05 | 7.4518 | 0.96 | 8.4118
5 | 35 | 1 | 98.88 | 94.0995 | 7.51 | 0.97 | 8.48
6 | 35 | 1 | 96.97 | 91.91335 | 7.35486 | 1 | 8.35486
7 | 35 | 1 | 45.9 | 94.97 | 3.33 | 0.96 | 4.29
9 | 35 | 1 | 33.76 | 91.34305 | 2.627 | 0.95 | 3.577
3 | 45 | 1 | 99.45 | 94.67 | 7.44173 | 0.95 | 8.39173
5 | 45 | 1 | 99.42 | 93.7233 | 7.39 | 0.93 | 8.32
6 | 45 | 1 | 99.37 | 91.54589 | 7.344921 | 0.88 | 8.224921
7 | 45 | 1 | 47.89 | 94.59 | 3.11858 | 0.78 | 3.89858
9 | 45 | 1 | 34.03 | 90.97787 | 2.62345 | 0.85 | 3.47345